## База температур материалов
| 20 | 100 | 150 | 200 | 250 | 300 | 350 | 375 | 400 | 410 | 420 | 430 | 440 | 450 | 460 | 470 | 475 | 480 | 490 | 500 | 510 | 520 | 530 | 540 | 550 | 560 | 600 | 650 | 700 | Плотность | 1 | 2
Ст3 | 154 | 149 | 145 | 142 | 131 | 115 | 105 | 93 | 68 | 64.8 | 60 | 56.8 | - | - | - | - | - | - | - | - | - | - | - | - | - | - | - | - | - | 7.85
10 | 130 | 125 | 122 | 118 | 112 | 100 | 88 | 82 | 61.6 | 60 | 57.6 | 54.4 | 48 | 42.4 | 37.6 | 33.6 | - | 29.6 | - | 37 | - | - | - | - | - | - | - | - | - | 7.85
Сталь 20 | 147 | 142 | 139 | 136 | 132 | 119 | 106 | 98 | 73.6 | 68.8 | 64 | 60 | 53.6 | 48.8 | 44 | 39.2 | 36.8 | - | - | - | - | - | - | - | - | - | - | - | - | 7.85
20К | 147 | 142 | 139 | 136 | 132 | 119 | 106 | 98 | 73.6 | 68.8 | 64 | 60 | 53.6 | 48.8 | 44 | 39.2 | 36.8 | - | - | - | - | - | - | - | - | - | - | - | - | 7.87
09Г2С (до 32) | 196 | 177 | 171 | 165 | 162 | 151 | 140 | 133 | 122 | 104 | 92 | 73 | 66 | 53 | 48 | 42 | 40 | - | - | - | - | - | - | - | - | - | - | - | - | 7.85
09Г2С (св 32) | 183 | 160 | 154 | 148 | 145 | 134 | 123 | 116 | 105 | 10 | 92 | 73 | 66 | 53 | 48 | 42 | 40 | - | - | - | - | - | - | - | - | - | - | - | - | 7.85
1-09Г2С | 196 | 177 | 171 | 165 | 162 | 151 | 140 | 133 | 122 | 104 | 92 | 101.575 | 100.3 | 93.2 | 92.176 | 91.152 | 90.64 | - | - | - | - | - | - | - | - | - | - | - | - | 7.85
09Г2 | 180 | 160 | 154 | 148 | 145 | 134 | 123 | 108 | 73.6 | 68 | 64 | 60 | 53.6 | 48.8 | 44 | 39.2 | 36.8 | - | - | - | - | - | - | - | - | - | - | - | - | 7.85
16ГС | 196 | 177 | 171 | 165 | 162 | 151 | 140 | 133 | 196 | 104 | 92 | 73.1 | 66.3 | 56.8 | 51.2 | 44.8 | 43.6 | 42.4 | - | - | - | - | - | - | - | - | - | - | - | 7.85
17ГС | 183 | 160 | 154 | 148 | 145 | 134 | 123 | 116 | 105 | 104 | 92 | 73.1 | 66.3 | 56.8 | 51.2 | 44.8 | 43.6 | 42.4 | - | - | - | - | - | - | - | - | - | - | - | 7.85
17Г1С | 183 | 160 | 154 | 148 | 145 | 134 | 123 | 116 | 105 | 104 | 92 | 73.1 | 66.3 | 56.8 | 51.2 | 44.8 | 43.6 | 42.4 | - | - | - | - | - | - | - | - | - | - | - | 7.85
10Г2 | 180 | 160 | 154 | 148 | 145 | 134 | 123 | 108 | 73.6 | 68 | 64 | 60 | 53.6 | 48.8 | 44 | 39.2 | 36.8 | - | - | - | - | - | - | - | - | - | - | - | - | 7.79
10Г2С1 | 183 | 160 | 154 | 148 | 145 | 134 | 123 | 116 | 105 | 104 | 92 | 73.1 | 66.3 | 56.8 | 51.2 | 44.8 | 43.6 | 42.4 | - | - | - | - | - | - | - | - | - | - | - | 7.79
12ХМ | 147 | 146.5 | 146 | 145 | 145 | 141 | 137 | 135 | 132 | 130 | 129 | 107.95 | 107.1 | 105.4 | 103.7 | 99.45 | 95.32 | 91.2 | 89.25 | 81.6 | 69.7 | 58.65 | 51 | 42.5 | 34.85 | 28.05 | - | - | - | 7.85
15ХМ | 155 | 153 | 152.5 | 152 | 152 | 147 | 142 | 140 | 137 | 136 | 135 | 113.9 | 112.2 | 111.35 | 107.95 | 103.7 | 101.57 | 99.45 | 90.95 | 84.15 | 71.4 | 62.9 | 56.95 | 48.45 | 41.65 | 34.85 | - | - | - | 7.85
15Х5М | 146 | 141 | 138 | 134 | 127 | 120 | 114 | 110 | 105 | 103 | 101 | 84.15 | 81.6 | 79.9 | 77.35 | 75.65 | 74.37 | 73.1 | 70.55 | 67.15 | 61.2 | 56.1 | 51 | 45.9 | 39.95 | 34 | 21.25 | - | - | 7.75
03Х17Н14М3 | 153 | 140 | 130 | 120 | 113 | 103 | 101 | 90 | 87 | 83 | 82 | 81 | 81 | 80 | - | - | - | - | - | - | - | - | - | - | - | - | - | - | - | 8
03Х18Н11 | 160 | 133 | 125 | 120 | 115 | 112 | 108 | 107 | 107 | 107 | 107 | 107 | 107 | 107 | - | - | - | - | - | - | - | - | - | - | - | - | - | - | - | 8
06ХН28МДТ | 147 | 138 | 130 | 124 | 117 | 110 | 107 | 105 | 103 | - | - | - | - | - | - | - | - | - | - | - | - | - | - | - | - | - | - | - | - | 7.96
08Х17Н13М2Т | 168 | 156 | 148 | 140 | 132 | 123 | 113 | 108 | 103 | 102 | 101 | 100.5 | 100 | 99 | 98 | 97.5 | 97.25 | 97 | 96 | 95 | 94 | 79 | 71.1 | 70.2 | 68.4 | 65.7 | 51.3 | - | - | 8
08Х17Н15М3Т | 168 | 156 | 148 | 140 | 132 | 123 | 113 | 108 | 103 | 102 | 101 | 100.5 | 100 | 99 | 98 | 97.5 | 97.25 | 97 | 96 | 95 | 94 | 79 | 71.1 | 70.2 | 68.4 | 65.7 | 51.3 | - | - | 8.1
08Х18Н10Т | 168 | 156 | 148 | 140 | 132 | 123 | 113 | 108 | 103 | 102 | 101 | 100.5 | 100 | 99 | 98 | 97.5 | 97.25 | 97 | 96 | 95 | 94 | 79 | 71.1 | 70.2 | 68.4 | 65.7 | 51.3 | - | - | 7.9
08Х18Н12Т | 168 | 156 | 148 | 140 | 132 | 123 | 113 | 108 | 103 | 102 | 101 | 100.5 | 100 | 99 | 98 | 97.5 | 97.25 | 97 | 96 | 95 | 94 | 79 | 71.1 | 70.2 | 68.4 | 65.7 | 51.3 | - | - | 7.95
10Х17Н13М2Т | 184 | 174 | 168 | 160 | 154 | 148 | 144 | 140 | 137 | 136 | 135 | 134 | 133 | 132 | 131 | 130 | 129.5 | 129 | 128 | 127 | 126 | 125 | 111.6 | 99.9 | 99.9 | 90.9 | 66.6 | 43.2 | 27 | 7.95
10Х17Н13М3Т | 184 | 174 | 168 | 160 | 154 | 148 | 144 | 140 | 137 | 136 | 135 | 134 | 133 | 132 | 131 | 130 | 129.5 | 129 | 128 | 127 | 126 | 125 | 111.6 | 99.9 | 99.9 | 90.9 | 66.6 | 43.2 | 27 | 8
12Х18Н10Т | 184 | 174 | 168 | 160 | 154 | 148 | 144 | 140 | 137 | 136 | 135 | 134 | 133 | 132 | 131 | 130 | 129.5 | 129 | 128 | 127 | 126 | 125 | 111.6 | 99.9 | 99.9 | 90.9 | 66.6 | 43.2 | 27 | 7.92
12Х18Н12Т | 184 | 174 | 168 | 160 | 154 | 148 | 144 | 140 | 137 | 136 | 135 | 134 | 133 | 132 | 131 | 130 | 129.5 | 129 | 128 | 127 | 126 | 125 | 111.6 | 99.9 | 99.9 | 90.9 | 66.6 | 43.2 | 27 | 7.9
22Х3М | 245 | 237 | 231 | 225 | 214.5 | 204 | 193.5 | 188.5 | 183.5 | 181.1 | 178.7 | 149.855 | 147.815 | 145.775 | 144.415 | 143.055 | 142.375 | 141.185 | 138.805 | 136.425 | - | - | - | - | - | - | - | - | - | 7.85